## Aval
Table 1
| Catalyzer dosage | Value (g/L) | PH | OTC (mg/L) | OTC degradation | Predictive
1 | Fe3-X CeXO4/GO | 1 | 4.7 | 30 | 90.24 |  | Catalyst
2 | Fe3-X CeXO4/GO | 0.8 | 4.7 | 30 | 88 |  | Catalyst
3 | Fe2.8 Ce0.2 O4/GO | 0.6 | 4.7 | 30 | 78.4 |  | Catalyst
5 | Fe2.8 Ce0.2 O4/GO | 0.8 | 4.7 | 2 | 100 |  | Pollutant
6 | Fe2.8 Ce0.2 O4/GO | 0.8 |  | 4 | 100 |  | Pollutant
4 | Fe2.8 Ce0.2 O4/GO | 0.8 | 4.7 | 20 | 100 |  | Pollutant
7 | Fe2.8 Ce0.2 O4/GO | 0.8 | 4.7 | 30 | 82 |  | Pollutant
8 | Fe2.8 Ce0.2 O4/GO | 0.8 | 4.7 | 40 | 68 |  | Pollutant
9 | Fe2.8 Ce0.2 O4/GO | 0.8 | 4.7 | 50 | 53 |  | Pollutant
10 | Fe2.8 Ce0.2 O4/GO | 0.8 | 3 | 30 | 82.46 |  | pH
11 | Fe2.8 Ce0.2 O4/GO | 0.8 | 4.7 | 30 | 86.33 |  | pH
12 | Fe2.8 Ce0.2 O4/GO | 0.8 | 5 | 30 | 79.91 |  | pH
13 | Fe2.8 Ce0.2 O4/GO | 0.8 | 7 | 30 | 63.25 |  | pH
14 | Fe2.8 Ce0.2 O4/GO | 0.8 | 9 | 30 | 46.2 |  | pH
15 | Fe2.8 Ce0.2 O4/GO | 0.8 | 11 | 30 | 39.55 |  | pH
Note on B2: Saeed Farhang: 0.1- 1 g/L
Note on E2: Saeed Farhang: Low (2-8 mg/L) High (10-50 mg/L)